## Optical Data
Current (mA) | Current Density (mA/cm^2) | Voltage (V) | Luminance (cd/m^2) | Yield (cd/A) | Radiance (W/Sr/m^2) | Efficiency (lm/W) | CIE 1931 x | CIE 1931 y | CIE u' | CIE v' | peak wavelength(nm) | FHWM | Radiance at 20mA/cm^2 (W/Sr/m^2) | Radiance at 10mA/cm^2 (W/Sr/m^2) | Radiance at 5mA/cm^2 (W/Sr/m^2) | EQE (%) | Abs(Current Density) | CIE 1976 v' | CIE 1931 v' | Blue Index (cd/A/CIEy) | Current/chip (uA) | Photometric / lm | Radiometric / W | WPE% | Signal Level / % | Equipment | Temperature | LED Number
|  | -1.95 |  | 0 |  |  | 0 | 0 |  |  | 0 | 0 | [8 empty] | 3.085244e-07
|  | -1.9 |  | 0 |  |  | 0 | 0 |  |  | 0 | 0 | [8 empty] | 2.693212e-07
|  | -1.85 |  | 0 |  |  | 0 | 0 |  |  | 0 | 0 | [8 empty] | 1.670026e-07
|  | -1.8 |  | 0 |  |  | 0 | 0 |  |  | 0 | 0 | [8 empty] | 1.300766e-07
|  | -1.75 |  | 0 |  |  | 0 | 0 |  |  | 0 | 0 | [8 empty] | 7.164168e-07
|  | -1.7 |  | 0 |  |  | 0 | 0 |  |  | 0 | 0 | [8 empty] | 5.988886e-07
|  | -1.65 |  | 0 |  |  | 0 | 0 |  |  | 0 | 0 | [8 empty] | 9.352875e-07
|  | -1.6 |  | 0 |  |  | 0 | 0 |  |  | 0 | 0 | [8 empty] | 9.536707e-07
|  | -1.55 |  | 0 |  |  | 0 | 0 |  |  | 0 | 0 | [8 empty] | 3.162388e-06
|  | -1.5 |  | 0 |  |  | 0 | 0 |  |  | 0 | 0 | [8 empty] | 2.372875e-06
|  | -1.45 |  | 0 |  |  | 0 | 0 |  |  | 0 | 0 | [8 empty] | 4.2759375e-06
|  | -1.4 |  | 0 |  |  | 0 | 0 |  |  | 0 | 0 | [8 empty] | 5.44199e-07
|  | -1.35 |  | 0 |  |  | 0 | 0 |  |  | 0 | 0 | [8 empty] | 4.362816e-07
|  | -1.3 |  | 0 |  |  | 0 | 0 |  |  | 0 | 0 | [8 empty] | 4.317588e-06
|  | -1.25 |  | 0 |  |  | 0 | 0 |  |  | 0 | 0 | [8 empty] | 1.701689e-06
|  | -1.2 |  | 0 |  |  | 0 | 0 |  |  | 0 | 0 | [8 empty] | 1.111813e-08
|  | -1.15 |  | 0 |  |  | 0 | 0 |  |  | 0 | 0 | [8 empty] | 6.2038125e-06
|  | -1.1 |  | 0 |  |  | 0 | 0 |  |  | 0 | 0 | [8 empty] | 8.404194e-06
|  | -1.05 |  | 0 |  |  | 0 | 0 |  |  | 0 | 0 | [8 empty] | 1.236025e-06
|  | -1 |  | 0 |  |  | 0 | 0 |  |  | 0 | 0 | [8 empty] | 3.963513e-07
|  | -0.95 |  | 0 |  |  | 0 | 0 |  |  | 0 | 0 | [8 empty] | 2.868889e-07
|  | -0.9 |  | 0 |  |  | 0 | 0 |  |  | 0 | 0 | [8 empty] | 1.869413e-07
|  | -0.85 |  | 0 |  |  | 0 | 0 |  |  | 0 | 0 | [8 empty] | 1.002495e-07
|  | -0.8 |  | 0 |  |  | 0 | 0 |  |  | 0 | 0 | [8 empty] | 1.070809e-07
|  | -0.75 |  | 0 |  |  | 0 | 0 |  |  | 0 | 0 | [8 empty] | 6.443971e-08
|  | -0.7 |  | 0 |  |  | 0 | 0 |  |  | 0 | 0 | [8 empty] | 2.739585e-07
|  | -0.65 |  | 0 |  |  | 0 | 0 |  |  | 0 | 0 | [8 empty] | 8.821359e-08
|  | -0.6 |  | 0 |  |  | 0 | 0 |  |  | 0 | 0 | [8 empty] | 3.605397e-08
|  | -0.55 |  | 0 |  |  | 0 | 0 |  |  | 0 | 0 | [8 empty] | 1.08382e-07
|  | -0.5 |  | 0 |  |  | 0 | 0 |  |  | 0 | 0 | [8 empty] | 8.561117e-08
|  | -0.45 |  | 0 |  |  | 0 | 0 |  |  | 0 | 0 | [8 empty] | 1.350564e-07
|  | -0.4 |  | 0 |  |  | 0 | 0 |  |  | 0 | 0 | [8 empty] | 2.482982e-08
|  | -0.35 |  | 0 |  |  | 0 | 0 |  |  | 0 | 0 | [8 empty] | 5.334752e-06
|  | -0.3 |  | 0 |  |  | 0 | 0 |  |  | 0 | 0 | [8 empty] | 2.707647e-06
|  | -0.25 |  | 0 |  |  | 0 | 0 |  |  | 0 | 0 | [8 empty] | 1.406784e-06
|  | -0.2 |  | 0 |  |  | 0 | 0 |  |  | 0 | 0 | [8 empty] | 6.930742e-07
|  | -0.15 |  | 0 |  |  | 0 | 0 |  |  | 0 | 0 | [8 empty] | 1.579743e-07
|  | -0.1 |  | 0 |  |  | 0 | 0 |  |  | 0 | 0 | [8 empty] | 5.238678e-07
|  | -0.05 |  | 0 |  |  | 0 | 0 |  |  | 0 | 0 | [8 empty] | 7.103167e-07
|  | -2.220446e-16 |  | 0 |  |  | 0 | 0 |  |  | 0 | 0 | [8 empty] | 2.650739e-06
|  | 0.05 |  | 0 |  |  | 0 | 0 |  |  | 0 | 0 | [8 empty] | 6.974955e-07
|  | 0.1 |  | 0 |  |  | 0 | 0 |  |  | 0 | 0 | [8 empty] | 3.591048e-07
|  | 0.15 |  | 0 |  |  | 0 | 0 |  |  | 0 | 0 | [8 empty] | 2.509433e-07
|  | 0.2 |  | 0 |  |  | 0 | 0 |  |  | 0 | 0 | [8 empty] | 1.776702e-07
|  | 0.25 |  | 0 |  |  | 0 | 0 |  |  | 0 | 0 | [8 empty] | 1.204993e-07
|  | 0.3 |  | 0 |  |  | 0 | 0 |  |  | 0 | 0 | [8 empty] | 1.444899e-07
|  | 0.35 |  | 0 |  |  | 0 | 0 |  |  | 0 | 0 | [8 empty] | 6.788256e-08
|  | 0.4 |  | 0 |  |  | 0 | 0 |  |  | 0 | 0 | [8 empty] | 1.108217e-07
|  | 0.45 |  | 0 |  |  | 0 | 0 |  |  | 0 | 0 | [8 empty] | 6.33283e-08
|  | 0.5 |  | 0 |  |  | 0 | 0 |  |  | 0 | 0 | [8 empty] | 9.572968e-09
|  | 0.55 |  | 0 |  |  | 0 | 0 |  |  | 0 | 0 | [8 empty] | 7.65029e-08
|  | 0.6 |  | 0 |  |  | 0 | 0 |  |  | 0 | 0 | [8 empty] | 2.773736e-07
|  | 0.65 |  | 0 |  |  | 0 | 0 |  |  | 0 | 0 | [8 empty] | 4.53263e-06
|  | 0.7 |  | 0 |  |  | 0 | 0 |  |  | 0 | 0 | [8 empty] | 6.694503e-06
|  | 0.75 |  | 0 |  |  | 0 | 0 |  |  | 0 | 0 | [8 empty] | 1.994779e-06
|  | 0.8 |  | 0 |  |  | 0 | 0 |  |  | 0 | 0 | [8 empty] | 1.441125e-06
|  | 0.85 |  | 0 |  |  | 0 | 0 |  |  | 0 | 0 | [8 empty] | 4.039354e-06
|  | 0.9 |  | 0 |  |  | 0 | 0 |  |  | 0 | 0 | [8 empty] | 1.159661e-06
|  | 0.95 |  | 0 |  |  | 0 | 0 |  |  | 0 | 0 | [8 empty] | 2.951026e-07
|  | 1 |  | 0 |  |  | 0 | 0 |  |  | 0 | 0 | [8 empty] | 2.140223e-07
|  | 1.05 |  | 0 |  |  | 0 | 0 |  |  | 0 | 0 | [8 empty] | 2.223175e-07
|  | 1.1 |  | 0 |  |  | 0 | 0 |  |  | 0 | 0 | [8 empty] | 1.672607e-07
|  | 1.15 |  | 0 |  |  | 0 | 0 |  |  | 0 | 0 | [8 empty] | 1.399359e-07
|  | 1.2 |  | 0 |  |  | 0 | 0 |  |  | 0 | 0 | [8 empty] | 7.658421e-08
|  | 1.25 |  | 0 |  |  | 0 | 0 |  |  | 0 | 0 | [8 empty] | 9.431295e-08
|  | 1.3 |  | 0 |  |  | 0 | 0 |  |  | 0 | 0 | [8 empty] | 2.500489e-07
|  | 1.35 |  | 0 |  |  | 0 | 0 |  |  | 0 | 0 | [8 empty] | 1.117975e-07
|  | 1.4 |  | 0 |  |  | 0 | 0 |  |  | 0 | 0 | [8 empty] | 9.919237e-08
|  | 1.45 |  | 0 |  |  | 0 | 0 |  |  | 0 | 0 | [8 empty] | 1.245655e-07
|  | 1.5 |  | 0 |  |  | 0 | 0 |  |  | 0 | 0 | [8 empty] | 3.147832e-07
|  | 1.55 |  | 0 |  |  | 0 | 0 |  |  | 0 | 0 | [8 empty] | 1.881107e-08
|  | 1.6 |  | 0 |  |  | 0 | 0 |  |  | 0 | 0 | [8 empty] | 1.47743e-07
|  | 1.65 |  | 0 |  |  | 0 | 0 |  |  | 0 | 0 | [8 empty] | 1.875918e-07
|  | 1.7 |  | 0 |  |  | 0 | 0 |  |  | 0 | 0 | [8 empty] | 4.201968e-07
|  | 1.75 |  | 0 |  |  | 0 | 0 |  |  | 0 | 0 | [8 empty] | 8.496066e-08
|  | 1.8 |  | 0 |  |  | 0 | 0 |  |  | 0 | 0 | [8 empty] | 6.234904e-07
|  | 1.85 |  | 0 |  |  | 0 | 0 |  |  | 0 | 0 | [8 empty] | 1.711447e-06
|  | 1.9 |  | 0 |  |  | 0 | 0 |  |  | 0 | 0 | [8 empty] | 2.590806e-06
|  | 1.95 |  | 0 |  |  | 0 | 0 |  |  | 0 | 0 | [8 empty] | 4.234856e-06
|  | 2 |  | 0 |  |  | 0 | 0 |  |  | 0 | 0 | [8 empty] | 1.154413e-05
|  | 2.05 |  | 0 |  |  | 0 | 0 |  |  | 0 | 0 | [8 empty] | 2.515034e-05
|  | 2.1 |  | 0 |  |  | 0 | 0 |  |  | 0 | 0 | [8 empty] | 5.9873e-05
|  | 2.15 |  | 0 |  |  | 0 | 0 |  |  | 0 | 0 | [8 empty] | 0.00014838
|  | 2.2 |  | 0 |  |  | 0 | 0 |  |  | 0 | 0 | [8 empty] | 0.0003842506
|  | 2.25 |  | 0 |  |  | 0 | 0 |  |  | 0 | 0 | [8 empty] | 0.001076207
|  | 2.3 |  | 0 |  |  | 0 | 0 |  |  | 0 | 0 | [8 empty] | 0.003342415
|  | 2.35 |  | 0 |  |  | 0 | 0 |  |  | 0 | 0 | [8 empty] | 0.01206144
|  | 2.4 |  | 0 |  |  | 0 | 0 |  |  | 0 | 0 | [8 empty] | 0.0493424
|  | 2.45 |  | 10.65136 |  |  | 0.1370292 | 0.04672171 |  |  | 462 | 18 | [8 empty] | 0.2108308
|  | 2.5 |  | 12.83878 |  |  | 0.1368706 | 0.04730759 |  |  | 462 | 18 | [8 empty] | 0.8457859
|  | 2.55 |  | 13.758 |  |  | 0.1371548 | 0.0467436 |  |  | 462 | 18 | [8 empty] | 2.744324
|  | 2.6 |  | 13.95071 |  |  | 0.1375677 | 0.04604441 |  |  | 462 | 18 | [8 empty] | 6.720798
|  | 2.65 |  | 13.74082 |  |  | 0.1381962 | 0.04503855 |  |  | 460 | 19 | [8 empty] | 13.21615
|  | 2.7 |  | 13.33313 |  |  | 0.1387669 | 0.04406394 |  |  | 460 | 18 | [8 empty] | 22.48881
|  | 2.75 |  | 12.89672 |  |  | 0.1392732 | 0.04343546 |  |  | 460 | 19 | [8 empty] | 34.86418
|  | 2.8 |  | 12.36516 |  |  | 0.1396844 | 0.042855 |  |  | 460 | 19 | [8 empty] | 50.79603
|  | 2.85 |  | 11.79613 |  |  | 0.1399323 | 0.04263773 |  |  | 460 | 20 | [8 empty] | 71.12439

## Spectrum
λ | V | S(λ)
380 | 2.45 | 2.90866e-24
382 | 2.45 | 2.90866e-24
384 | 2.45 | 2.771782e-24
386 | 2.45 | 2.705975e-24
388 | 2.45 | 2.65333e-24
390 | 2.45 | 2.555146e-24
392 | 2.45 | 2.48776e-24
394 | 2.45 | 2.362201e-24
396 | 2.45 | 2.323769e-24
398 | 2.45 | 2.228744e-24
400 | 2.45 | 2.110029e-24
402 | 2.45 | 2.040274e-24
404 | 2.45 | 1.960516e-24
406 | 2.45 | 1.859963e-24
408 | 2.45 | 1.781785e-24
410 | 2.45 | 1.698342e-24
412 | 2.45 | 1.620426e-24
414 | 2.45 | 1.559621e-24
416 | 2.45 | 1.501711e-24
418 | 2.45 | 3.240326e-05
420 | 2.45 | 5.261911e-05
422 | 2.45 | 0.00049592
424 | 2.45 | 0.001759147
426 | 2.45 | 0.003571993
428 | 2.45 | 0.005043432
430 | 2.45 | 0.007357199
432 | 2.45 | 0.0116557
434 | 2.45 | 0.01744143
436 | 2.45 | 0.02565675
438 | 2.45 | 0.03690445
440 | 2.45 | 0.05483022
442 | 2.45 | 0.07759937
444 | 2.45 | 0.1081337
446 | 2.45 | 0.152777
448 | 2.45 | 0.2131087
450 | 2.45 | 0.2961306
452 | 2.45 | 0.4087918
454 | 2.45 | 0.5646223
456 | 2.45 | 0.7315083
458 | 2.45 | 0.8778626
460 | 2.45 | 0.9734141
462 | 2.45 | 1
464 | 2.45 | 0.9470913
466 | 2.45 | 0.8320611
468 | 2.45 | 0.6778099
470 | 2.45 | 0.5493551
472 | 2.45 | 0.4488023
474 | 2.45 | 0.374309
476 | 2.45 | 0.317452
478 | 2.45 | 0.2703343
480 | 2.45 | 0.2256646
482 | 2.45 | 0.1789681
484 | 2.45 | 0.1447486
486 | 2.45 | 0.1156883
488 | 2.45 | 0.09215583
490 | 2.45 | 0.07423006
492 | 2.45 | 0.06085812
494 | 2.45 | 0.05077652
496 | 2.45 | 0.04116873
498 | 2.45 | 0.0334825
500 | 2.45 | 0.02740195
502 | 2.45 | 0.02193998
504 | 2.45 | 0.01735983
506 | 2.45 | 0.0135562
508 | 2.45 | 0.01046065
510 | 2.45 | 0.008396947
512 | 2.45 | 0.006733351
514 | 2.45 | 0.005377731
516 | 2.45 | 0.004211635
518 | 2.45 | 0.003264017
520 | 2.45 | 0.002695446
522 | 2.45 | 0.002084496
524 | 2.45 | 0.001529613
526 | 2.45 | 0.0009799947
528 | 2.45 | 0.0007067649
530 | 2.45 | 0.0001201369
532 | 2.45 | 2.076862e-05
534 | 2.45 | 0.0002554883
536 | 2.45 | 0.0001611477
538 | 2.45 | 1.06528e-24
540 | 2.45 | 1.060542e-24
542 | 2.45 | 1.057384e-24
544 | 2.45 | 1.052119e-24
546 | 2.45 | 1.04896e-24
548 | 2.45 | 1.040537e-24
550 | 2.45 | 1.039484e-24
552 | 2.45 | 1.041327e-24
554 | 2.45 | 1.043432e-24
556 | 2.45 | 1.046065e-24
558 | 2.45 | 1.050803e-24
560 | 2.45 | 1.055278e-24
562 | 2.45 | 1.062122e-24
564 | 2.45 | 1.069492e-24
566 | 2.45 | 1.075546e-24
568 | 2.45 | 1.08239e-24
570 | 2.45 | 1.09134e-24
572 | 2.45 | 1.10029e-24
574 | 2.45 | 1.112398e-24
576 | 2.45 | 1.126086e-24
578 | 2.45 | 1.142669e-24
580 | 2.45 | 1.161621e-24
582 | 2.45 | 1.182153e-24
584 | 2.45 | 1.205054e-24
586 | 2.45 | 1.23085e-24
588 | 2.45 | 1.259279e-24
590 | 2.45 | 1.297447e-24
592 | 2.45 | 1.326928e-24
594 | 2.45 | 1.35641e-24
596 | 2.45 | 1.379837e-24
598 | 2.45 | 1.419321e-24
600 | 2.45 | 1.452751e-24
602 | 2.45 | 1.483022e-24
604 | 2.45 | 1.515136e-24
606 | 2.45 | 1.546986e-24
608 | 2.45 | 1.578047e-24
610 | 2.45 | 1.609634e-24
612 | 2.45 | 1.640432e-24
614 | 2.45 | 1.673072e-24
616 | 2.45 | 1.714135e-24
618 | 2.45 | 1.746249e-24
620 | 2.45 | 1.780205e-24
622 | 2.45 | 1.813635e-24
624 | 2.45 | 1.855752e-24
626 | 2.45 | 1.890761e-24
628 | 2.45 | 1.926033e-24
630 | 2.45 | 1.959989e-24
632 | 2.45 | 1.995525e-24
634 | 2.45 | 2.039747e-24
636 | 2.45 | 2.076336e-24
638 | 2.45 | 2.110819e-24
640 | 2.45 | 2.160305e-24
642 | 2.45 | 2.189787e-24
644 | 2.45 | 2.227165e-24
646 | 2.45 | 2.265596e-24
648 | 2.45 | 2.306923e-24
650 | 2.45 | 2.361148e-24
652 | 2.45 | 2.399842e-24
654 | 2.45 | 2.429587e-24
656 | 2.45 | 2.480916e-24
658 | 2.45 | 2.521453e-24
660 | 2.45 | 2.564096e-24
662 | 2.45 | 2.605159e-24
664 | 2.45 | 2.645433e-24
666 | 2.45 | 2.687549e-24
668 | 2.45 | 2.742827e-24
670 | 2.45 | 2.777047e-24
672 | 2.45 | 2.829692e-24
674 | 2.45 | 2.874441e-24
676 | 2.45 | 2.919189e-24
678 | 2.45 | 2.96657e-24
680 | 2.45 | 3.016583e-24
682 | 2.45 | 3.074493e-24
684 | 2.45 | 3.124506e-24
686 | 2.45 | 3.182416e-24
688 | 2.45 | 3.237694e-24
690 | 2.45 | 3.292972e-24
692 | 2.45 | 3.361411e-24
694 | 2.45 | 3.421953e-24
696 | 2.45 | 3.482495e-24
698 | 2.45 | 3.540405e-24
700 | 2.45 | 3.600948e-24
702 | 2.45 | 3.679916e-24
704 | 2.45 | 3.750987e-24
706 | 2.45 | 3.824691e-24
708 | 2.45 | 3.895762e-24
710 | 2.45 | 3.979995e-24
712 | 2.45 | 4.087918e-24
714 | 2.45 | 4.18268e-24
716 | 2.45 | 4.301132e-24
718 | 2.45 | 4.41432e-24
720 | 2.45 | 4.545933e-24
722 | 2.45 | 4.69334e-24
724 | 2.45 | 4.848644e-24
726 | 2.45 | 5.006581e-24
728 | 2.45 | 5.206633e-24
730 | 2.45 | 5.419847e-24
732 | 2.45 | 5.6199e-24
734 | 2.45 | 5.87523e-24
736 | 2.45 | 6.114767e-24
738 | 2.45 | 6.401685e-24
740 | 2.45 | 6.72019e-24
742 | 2.45 | 6.996578e-24
744 | 2.45 | 7.357199e-24
746 | 2.45 | 7.715188e-24
748 | 2.45 | 8.094235e-24
750 | 2.45 | 8.47065e-24
752 | 2.45 | 8.947091e-24
754 | 2.45 | 9.452487e-24
756 | 2.45 | 9.936825e-24
758 | 2.45 | 1.041853e-23
760 | 2.45 | 1.103975e-23
762 | 2.45 | 1.166096e-23
764 | 2.45 | 1.225059e-23
766 | 2.45 | 1.290076e-23
768 | 2.45 | 1.365359e-23
770 | 2.45 | 1.441169e-23
772 | 2.45 | 1.527507e-23
774 | 2.45 | 1.615952e-23
776 | 2.45 | 1.729402e-23
778 | 2.45 | 1.822585e-23
780 | 2.45 | 1.934456e-23
380 | 2.5 | 2.875484e-24
382 | 2.5 | 2.875484e-24
384 | 2.5 | 2.739347e-24
386 | 2.5 | 2.675152e-24
388 | 2.5 | 2.623686e-24
390 | 2.5 | 2.525733e-24
392 | 2.5 | 2.458771e-24
394 | 2.5 | 2.334809e-24
396 | 2.5 | 2.297178e-24
398 | 2.5 | 2.203099e-24
400 | 2.5 | 2.085778e-24
402 | 2.5 | 2.016602e-24
404 | 2.5 | 1.938019e-24
406 | 2.5 | 1.838406e-24
408 | 2.5 | 1.76093e-24
410 | 2.5 | 1.678473e-24
412 | 2.5 | 1.60155e-24
414 | 2.5 | 1.541782e-24
416 | 2.5 | 1.484228e-24
418 | 2.5 | 1.423354e-24
420 | 2.5 | 1.368567e-24
422 | 2.5 | 0.0001335916
424 | 2.5 | 0.001283343
426 | 2.5 | 0.002282236
428 | 2.5 | 0.004042612
430 | 2.5 | 0.006873271
432 | 2.5 | 0.01157167
434 | 2.5 | 0.01727172
436 | 2.5 | 0.02557831
438 | 2.5 | 0.03699502
440 | 2.5 | 0.05567239
442 | 2.5 | 0.07825125
444 | 2.5 | 0.1090205
446 | 2.5 | 0.1538462
448 | 2.5 | 0.2147205
450 | 2.5 | 0.2976204
452 | 2.5 | 0.4085224
454 | 2.5 | 0.5633647
456 | 2.5 | 0.7293857
458 | 2.5 | 0.8743774
460 | 2.5 | 0.971223
462 | 2.5 | 1
464 | 2.5 | 0.9501937
466 | 2.5 | 0.8378528
468 | 2.5 | 0.68456
470 | 2.5 | 0.555617
472 | 2.5 | 0.4543996
474 | 2.5 | 0.3790814
476 | 2.5 | 0.3214721
478 | 2.5 | 0.2743221
480 | 2.5 | 0.2288877
482 | 2.5 | 0.1822911
484 | 2.5 | 0.1475927
486 | 2.5 | 0.1175982
488 | 2.5 | 0.09402324
490 | 2.5 | 0.07587161
492 | 2.5 | 0.06247925
494 | 2.5 | 0.051544
496 | 2.5 | 0.04212507
498 | 2.5 | 0.03489762
500 | 2.5 | 0.02860542
502 | 2.5 | 0.02306586
504 | 2.5 | 0.01882678
506 | 2.5 | 0.0155451
508 | 2.5 | 0.01165468
510 | 2.5 | 0.009147759
512 | 2.5 | 0.007753182
514 | 2.5 | 0.006358605
516 | 2.5 | 0.005272828
518 | 2.5 | 0.004260653
520 | 2.5 | 0.003410072
522 | 2.5 | 0.002567792
524 | 2.5 | 0.002014942
526 | 2.5 | 0.00160653
528 | 2.5 | 0.0009778639
530 | 2.5 | 0.0006740454
532 | 2.5 | 0.0002540122
534 | 2.5 | 0.0001001107
536 | 2.5 | 1.057554e-24
538 | 2.5 | 1.053127e-24
540 | 2.5 | 1.048146e-24
542 | 2.5 | 1.044826e-24
544 | 2.5 | 1.039845e-24
546 | 2.5 | 1.037078e-24
548 | 2.5 | 1.028777e-24
550 | 2.5 | 1.02767e-24
552 | 2.5 | 1.02933e-24
554 | 2.5 | 1.031544e-24
556 | 2.5 | 1.033758e-24
558 | 2.5 | 1.038738e-24
560 | 2.5 | 1.043165e-24
562 | 2.5 | 1.049806e-24
564 | 2.5 | 1.057001e-24
566 | 2.5 | 1.063088e-24
568 | 2.5 | 1.069729e-24
570 | 2.5 | 1.078583e-24
572 | 2.5 | 1.087438e-24
574 | 2.5 | 1.099613e-24
576 | 2.5 | 1.112894e-24
578 | 2.5 | 1.129496e-24
580 | 2.5 | 1.148312e-24
582 | 2.5 | 1.168235e-24
584 | 2.5 | 1.190924e-24
586 | 2.5 | 1.216381e-24
588 | 2.5 | 1.244604e-24
590 | 2.5 | 1.282236e-24
592 | 2.5 | 1.311566e-24
594 | 2.5 | 1.340343e-24
596 | 2.5 | 1.364139e-24
598 | 2.5 | 1.402878e-24
600 | 2.5 | 1.436082e-24
602 | 2.5 | 1.465966e-24
604 | 2.5 | 1.49751e-24
606 | 2.5 | 1.529054e-24
608 | 2.5 | 1.560044e-24
610 | 2.5 | 1.591035e-24
612 | 2.5 | 1.621472e-24
614 | 2.5 | 1.653569e-24
616 | 2.5 | 1.694521e-24
618 | 2.5 | 1.726065e-24
620 | 2.5 | 1.759823e-24
622 | 2.5 | 1.792474e-24
624 | 2.5 | 1.834532e-24
626 | 2.5 | 1.868843e-24
628 | 2.5 | 1.903708e-24
630 | 2.5 | 1.937465e-24
632 | 2.5 | 1.97233e-24
634 | 2.5 | 2.016049e-24
636 | 2.5 | 2.052573e-24
638 | 2.5 | 2.086331e-24
640 | 2.5 | 2.135584e-24
642 | 2.5 | 2.164361e-24
644 | 2.5 | 2.201439e-24
646 | 2.5 | 2.23907e-24
648 | 2.5 | 2.280022e-24
650 | 2.5 | 2.333702e-24
652 | 2.5 | 2.372441e-24
654 | 2.5 | 2.401217e-24
656 | 2.5 | 2.452131e-24
658 | 2.5 | 2.491976e-24
660 | 2.5 | 2.534588e-24
662 | 2.5 | 2.574986e-24
664 | 2.5 | 2.615385e-24
666 | 2.5 | 2.65689e-24
668 | 2.5 | 2.711123e-24
670 | 2.5 | 2.744328e-24
672 | 2.5 | 2.796348e-24
674 | 2.5 | 2.841173e-24
676 | 2.5 | 2.885999e-24
678 | 2.5 | 2.933038e-24
680 | 2.5 | 2.980631e-24
682 | 2.5 | 3.039845e-24
684 | 2.5 | 3.089098e-24
686 | 2.5 | 3.145545e-24
688 | 2.5 | 3.199779e-24
690 | 2.5 | 3.256226e-24
692 | 2.5 | 3.322634e-24
694 | 2.5 | 3.381848e-24
696 | 2.5 | 3.442169e-24
698 | 2.5 | 3.49917e-24
700 | 2.5 | 3.559491e-24
702 | 2.5 | 3.638074e-24
704 | 2.5 | 3.70891e-24
706 | 2.5 | 3.780299e-24
708 | 2.5 | 3.851688e-24
710 | 2.5 | 3.934698e-24
712 | 2.5 | 4.040952e-24
714 | 2.5 | 4.13337e-24
716 | 2.5 | 4.250138e-24
718 | 2.5 | 4.361926e-24
720 | 2.5 | 4.494189e-24
722 | 2.5 | 4.640288e-24
724 | 2.5 | 4.792474e-24
726 | 2.5 | 4.949087e-24
728 | 2.5 | 5.147205e-24
730 | 2.5 | 5.356392e-24
732 | 2.5 | 5.55617e-24
734 | 2.5 | 5.805202e-24
736 | 2.5 | 6.043165e-24
738 | 2.5 | 6.325401e-24
740 | 2.5 | 6.640841e-24
742 | 2.5 | 6.917543e-24
744 | 2.5 | 7.271721e-24
746 | 2.5 | 7.625899e-24
748 | 2.5 | 8.002214e-24
750 | 2.5 | 8.372994e-24
752 | 2.5 | 8.843387e-24
754 | 2.5 | 9.34145e-24
756 | 2.5 | 9.822911e-24
758 | 2.5 | 1.029884e-23
760 | 2.5 | 1.091312e-23
762 | 2.5 | 1.152739e-23
764 | 2.5 | 1.210847e-23
766 | 2.5 | 1.275042e-23
768 | 2.5 | 1.349751e-23
770 | 2.5 | 1.42446e-23
772 | 2.5 | 1.509685e-23
774 | 2.5 | 1.597122e-23
776 | 2.5 | 1.709463e-23
778 | 2.5 | 1.801328e-23
780 | 2.5 | 1.912009e-23
380 | 2.55 | 2.864856e-24
382 | 2.55 | 2.864856e-24
384 | 2.55 | 2.728283e-24
386 | 2.55 | 2.664761e-24
388 | 2.55 | 2.613943e-24
390 | 2.55 | 2.515484e-24
392 | 2.55 | 2.450373e-24
394 | 2.55 | 2.326505e-24
396 | 2.55 | 2.288391e-24
398 | 2.55 | 2.194696e-24
400 | 2.55 | 2.07718e-24
402 | 2.55 | 2.008893e-24
404 | 2.55 | 1.931078e-24
406 | 2.55 | 1.831031e-24
408 | 2.55 | 1.754804e-24
410 | 2.55 | 1.672225e-24
412 | 2.55 | 1.595998e-24
414 | 2.55 | 1.535811e-24
416 | 2.55 | 1.478641e-24
418 | 2.55 | 9.352072e-05
420 | 2.55 | 0.0003447673
422 | 2.55 | 0.001399397
424 | 2.55 | 0.002066063
426 | 2.55 | 0.003053835
428 | 2.55 | 0.005631253
430 | 2.55 | 0.008253136
432 | 2.55 | 0.01232333
434 | 2.55 | 0.01888201
436 | 2.55 | 0.0269017
438 | 2.55 | 0.03889154
440 | 2.55 | 0.05786883
442 | 2.55 | 0.08164205
444 | 2.55 | 0.113832
446 | 2.55 | 0.1610291
448 | 2.55 | 0.224075
450 | 2.55 | 0.3099889
452 | 2.55 | 0.424329
454 | 2.55 | 0.5807527
456 | 2.55 | 0.7449579
458 | 2.55 | 0.8861363
460 | 2.55 | 0.9769732
462 | 2.55 | 1
464 | 2.55 | 0.9468001
466 | 2.55 | 0.8311895
468 | 2.55 | 0.6790535
470 | 2.55 | 0.5510561
472 | 2.55 | 0.451326
474 | 2.55 | 0.3773225
476 | 2.55 | 0.3206289
478 | 2.55 | 0.2737812
480 | 2.55 | 0.2285215
482 | 2.55 | 0.1819914
484 | 2.55 | 0.1479276
486 | 2.55 | 0.1183103
488 | 2.55 | 0.09431475
490 | 2.55 | 0.07627442
492 | 2.55 | 0.06249007
494 | 2.55 | 0.05235827
496 | 2.55 | 0.04205177
498 | 2.55 | 0.0340162
500 | 2.55 | 0.02815626
502 | 2.55 | 0.02267747
504 | 2.55 | 0.01746864
506 | 2.55 | 0.01385422
508 | 2.55 | 0.01043195
510 | 2.55 | 0.008075274
512 | 2.55 | 0.006804828
514 | 2.55 | 0.005324758
516 | 2.55 | 0.004152771
518 | 2.55 | 0.003912974
520 | 2.55 | 0.002950611
522 | 2.55 | 0.002124821
524 | 2.55 | 0.001832619
526 | 2.55 | 0.001209782
528 | 2.55 | 0.0009926949
530 | 2.55 | 0.0008764491
532 | 2.55 | 0.0006714308
534 | 2.55 | 0.0006336351
536 | 2.55 | 0.0001409401
538 | 2.55 | 5.974273e-05
540 | 2.55 | 4.008258e-05
542 | 2.55 | 1.041131e-24
544 | 2.55 | 1.036049e-24
546 | 2.55 | 1.033032e-24
548 | 2.55 | 1.024615e-24
550 | 2.55 | 1.023662e-24
552 | 2.55 | 1.025409e-24
554 | 2.55 | 1.027473e-24
556 | 2.55 | 1.030014e-24
558 | 2.55 | 1.03462e-24
560 | 2.55 | 1.039066e-24
562 | 2.55 | 1.045895e-24
564 | 2.55 | 1.053041e-24
566 | 2.55 | 1.059076e-24
568 | 2.55 | 1.065904e-24
570 | 2.55 | 1.074639e-24
572 | 2.55 | 1.083532e-24
574 | 2.55 | 1.095283e-24
576 | 2.55 | 1.108782e-24
578 | 2.55 | 1.125298e-24
580 | 2.55 | 1.143878e-24
582 | 2.55 | 1.164046e-24
584 | 2.55 | 1.186597e-24
586 | 2.55 | 1.211847e-24
588 | 2.55 | 1.240114e-24
590 | 2.55 | 1.277593e-24
592 | 2.55 | 1.306495e-24
594 | 2.55 | 1.335557e-24
596 | 2.55 | 1.358742e-24
598 | 2.55 | 1.397808e-24
600 | 2.55 | 1.430364e-24
602 | 2.55 | 1.460378e-24
604 | 2.55 | 1.49198e-24
606 | 2.55 | 1.523265e-24
608 | 2.55 | 1.554073e-24
610 | 2.55 | 1.585199e-24
612 | 2.55 | 1.615055e-24
614 | 2.55 | 1.646816e-24
616 | 2.55 | 1.688105e-24
618 | 2.55 | 1.719867e-24
620 | 2.55 | 1.753216e-24
622 | 2.55 | 1.786565e-24
624 | 2.55 | 1.827855e-24
626 | 2.55 | 1.861204e-24
628 | 2.55 | 1.896141e-24
630 | 2.55 | 1.92949e-24
632 | 2.55 | 1.964428e-24
634 | 2.55 | 2.008893e-24
636 | 2.55 | 2.045418e-24
638 | 2.55 | 2.078768e-24
640 | 2.55 | 2.127997e-24
642 | 2.55 | 2.156582e-24
644 | 2.55 | 2.193108e-24
646 | 2.55 | 2.231221e-24
648 | 2.55 | 2.270923e-24
650 | 2.55 | 2.324917e-24
652 | 2.55 | 2.36303e-24
654 | 2.55 | 2.391615e-24
656 | 2.55 | 2.442433e-24
658 | 2.55 | 2.482134e-24
660 | 2.55 | 2.525012e-24
662 | 2.55 | 2.564713e-24
664 | 2.55 | 2.606003e-24
666 | 2.55 | 2.647292e-24
668 | 2.55 | 2.701286e-24
670 | 2.55 | 2.734636e-24
672 | 2.55 | 2.785453e-24
674 | 2.55 | 2.829919e-24
676 | 2.55 | 2.875973e-24
678 | 2.55 | 2.922026e-24
680 | 2.55 | 2.969668e-24
682 | 2.55 | 3.028426e-24
684 | 2.55 | 3.077656e-24
686 | 2.55 | 3.133238e-24
688 | 2.55 | 3.187232e-24
690 | 2.55 | 3.244402e-24
692 | 2.55 | 3.309512e-24
694 | 2.55 | 3.369859e-24
696 | 2.55 | 3.428617e-24
698 | 2.55 | 3.485787e-24
700 | 2.55 | 3.546133e-24
702 | 2.55 | 3.623948e-24
704 | 2.55 | 3.695411e-24
706 | 2.55 | 3.765285e-24
708 | 2.55 | 3.836748e-24
710 | 2.55 | 3.919327e-24
712 | 2.55 | 4.025727e-24
714 | 2.55 | 4.117834e-24
716 | 2.55 | 4.233762e-24
718 | 2.55 | 4.344926e-24
720 | 2.55 | 4.476735e-24
722 | 2.55 | 4.622836e-24
724 | 2.55 | 4.773702e-24
726 | 2.55 | 4.930919e-24
728 | 2.55 | 5.127839e-24
730 | 2.55 | 5.335874e-24
732 | 2.55 | 5.532793e-24
734 | 2.55 | 5.785295e-24
736 | 2.55 | 6.020327e-24
738 | 2.55 | 6.303001e-24
740 | 2.55 | 6.617437e-24
742 | 2.55 | 6.888995e-24
744 | 2.55 | 7.24472e-24
746 | 2.55 | 7.598857e-24
748 | 2.55 | 7.970462e-24
750 | 2.55 | 8.34048e-24
752 | 2.55 | 8.810545e-24
754 | 2.55 | 9.307607e-24
756 | 2.55 | 9.785612e-24
758 | 2.55 | 1.026044e-23
760 | 2.55 | 1.087026e-23
762 | 2.55 | 1.148166e-23
764 | 2.55 | 1.206448e-23
766 | 2.55 | 1.270446e-23
768 | 2.55 | 1.34445e-23
770 | 2.55 | 1.419247e-23
772 | 2.55 | 1.50405e-23
774 | 2.55 | 1.591234e-23
776 | 2.55 | 1.702398e-23
778 | 2.55 | 1.794505e-23
780 | 2.55 | 1.904081e-23
380 | 2.6 | 2.879718e-24
382 | 2.6 | 2.880358e-24
384 | 2.6 | 2.743442e-24
386 | 2.6 | 2.679463e-24
388 | 2.6 | 2.628279e-24
390 | 2.6 | 2.52975e-24
392 | 2.6 | 2.463212e-24
394 | 2.6 | 2.339091e-24
396 | 2.6 | 2.300704e-24
398 | 2.6 | 2.206654e-24
400 | 2.6 | 2.088932e-24
402 | 2.6 | 2.019834e-24
404 | 2.6 | 1.941139e-24
406 | 2.6 | 1.841331e-24
408 | 2.6 | 1.763916e-24
410 | 2.6 | 1.681382e-24
412 | 2.6 | 1.604607e-24
414 | 2.6 | 1.543826e-24
416 | 2.6 | 1.486884e-24
418 | 2.6 | 1.425464e-24
420 | 2.6 | 0.0004950736
422 | 2.6 | 0.0009033909
424 | 2.6 | 0.001581574
426 | 2.6 | 0.003026871
428 | 2.6 | 0.005486244
430 | 2.6 | 0.008490083
432 | 2.6 | 0.01323097
434 | 2.6 | 0.01985285
436 | 2.6 | 0.02879079
438 | 2.6 | 0.04168266
440 | 2.6 | 0.06195777
442 | 2.6 | 0.08777991
444 | 2.6 | 0.1222009
446 | 2.6 | 0.1734485
448 | 2.6 | 0.2413308
450 | 2.6 | 0.3328855
452 | 2.6 | 0.4532949
454 | 2.6 | 0.6130518
456 | 2.6 | 0.7760717
458 | 2.6 | 0.9097889
460 | 2.6 | 0.9884837
462 | 2.6 | 1
464 | 2.6 | 0.9366603
466 | 2.6 | 0.8163788
468 | 2.6 | 0.6647473
470 | 2.6 | 0.540755
472 | 2.6 | 0.4442099
474 | 2.6 | 0.3731926
476 | 2.6 | 0.3173385
478 | 2.6 | 0.2705054
480 | 2.6 | 0.2253999
482 | 2.6 | 0.1788868
484 | 2.6 | 0.1456174
486 | 2.6 | 0.1162508
488 | 2.6 | 0.09341011
490 | 2.6 | 0.0759437
492 | 2.6 | 0.0628151
494 | 2.6 | 0.05229047
496 | 2.6 | 0.04204095
498 | 2.6 | 0.03511836
500 | 2.6 | 0.02872041
502 | 2.6 | 0.0234357
504 | 2.6 | 0.01891235
506 | 2.6 | 0.01464491
508 | 2.6 | 0.01108765
510 | 2.6 | 0.009347409
512 | 2.6 | 0.007255278
514 | 2.6 | 0.005692258
516 | 2.6 | 0.004893794
518 | 2.6 | 0.003733845
520 | 2.6 | 0.002722969
522 | 2.6 | 0.001676264
524 | 2.6 | 0.001167626
526 | 2.6 | 0.0007747921
528 | 2.6 | 0.0004517594
530 | 2.6 | 6.865003e-05
532 | 2.6 | 1.068458e-24
534 | 2.6 | 1.0627e-24
536 | 2.6 | 1.059501e-24
538 | 2.6 | 1.054383e-24
540 | 2.6 | 1.049904e-24
542 | 2.6 | 1.046705e-24
544 | 2.6 | 1.041587e-24
546 | 2.6 | 1.038388e-24
548 | 2.6 | 1.03007e-24
550 | 2.6 | 1.029431e-24
552 | 2.6 | 1.03071e-24
554 | 2.6 | 1.033269e-24
556 | 2.6 | 1.035829e-24
558 | 2.6 | 1.040307e-24
560 | 2.6 | 1.044786e-24
562 | 2.6 | 1.051184e-24
564 | 2.6 | 1.058861e-24
566 | 2.6 | 1.064619e-24
568 | 2.6 | 1.071657e-24
570 | 2.6 | 1.080614e-24
572 | 2.6 | 1.089571e-24
574 | 2.6 | 1.101088e-24
576 | 2.6 | 1.114523e-24
578 | 2.6 | 1.131158e-24
580 | 2.6 | 1.150352e-24
582 | 2.6 | 1.170186e-24
584 | 2.6 | 1.193218e-24
586 | 2.6 | 1.21817e-24
588 | 2.6 | 1.246961e-24
590 | 2.6 | 1.284709e-24
592 | 2.6 | 1.3135e-24
594 | 2.6 | 1.34293e-24
596 | 2.6 | 1.365963e-24
598 | 2.6 | 1.40563e-24
600 | 2.6 | 1.43826e-24
602 | 2.6 | 1.46833e-24
604 | 2.6 | 1.50032e-24
606 | 2.6 | 1.53167e-24
608 | 2.6 | 1.56238e-24
610 | 2.6 | 1.59373e-24
612 | 2.6 | 1.6238e-24
614 | 2.6 | 1.65643e-24
616 | 2.6 | 1.696737e-24
618 | 2.6 | 1.728727e-24
620 | 2.6 | 1.762636e-24
622 | 2.6 | 1.795266e-24
624 | 2.6 | 1.837492e-24
626 | 2.6 | 1.872041e-24
628 | 2.6 | 1.90659e-24
630 | 2.6 | 1.940499e-24
632 | 2.6 | 1.975688e-24
634 | 2.6 | 2.019194e-24
636 | 2.6 | 2.055662e-24
638 | 2.6 | 2.089571e-24
640 | 2.6 | 2.138836e-24
642 | 2.6 | 2.167626e-24
644 | 2.6 | 2.204734e-24
646 | 2.6 | 2.243122e-24
648 | 2.6 | 2.284069e-24
650 | 2.6 | 2.337812e-24
652 | 2.6 | 2.3762e-24
654 | 2.6 | 2.40563e-24
656 | 2.6 | 2.456174e-24
658 | 2.6 | 2.496481e-24
660 | 2.6 | 2.538708e-24
662 | 2.6 | 2.579015e-24
664 | 2.6 | 2.619962e-24
666 | 2.6 | 2.660909e-24
668 | 2.6 | 2.715931e-24
670 | 2.6 | 2.74856e-24
672 | 2.6 | 2.800384e-24
674 | 2.6 | 2.845809e-24
676 | 2.6 | 2.890595e-24
678 | 2.6 | 2.93794e-24
680 | 2.6 | 2.985285e-24
682 | 2.6 | 3.044786e-24
684 | 2.6 | 3.09405e-24
686 | 2.6 | 3.150992e-24
688 | 2.6 | 3.204734e-24
690 | 2.6 | 3.261676e-24
692 | 2.6 | 3.328215e-24
694 | 2.6 | 3.387716e-24
696 | 2.6 | 3.447217e-24
698 | 2.6 | 3.504798e-24
700 | 2.6 | 3.564939e-24
702 | 2.6 | 3.644274e-24
704 | 2.6 | 3.714651e-24
706 | 2.6 | 3.786308e-24
708 | 2.6 | 3.857965e-24
710 | 2.6 | 3.941139e-24
712 | 2.6 | 4.047345e-24
714 | 2.6 | 4.140115e-24
716 | 2.6 | 4.257198e-24
718 | 2.6 | 4.369162e-24
720 | 2.6 | 4.501599e-24
722 | 2.6 | 4.647473e-24
724 | 2.6 | 4.800384e-24
726 | 2.6 | 4.957134e-24
728 | 2.6 | 5.15611e-24
730 | 2.6 | 5.365323e-24
732 | 2.6 | 5.56302e-24
734 | 2.6 | 5.816379e-24
736 | 2.6 | 6.052463e-24
738 | 2.6 | 6.337812e-24
740 | 2.6 | 6.653871e-24
742 | 2.6 | 6.928983e-24
744 | 2.6 | 7.28087e-24
746 | 2.6 | 7.639155e-24
748 | 2.6 | 8.016635e-24
750 | 2.6 | 8.387716e-24
752 | 2.6 | 8.854766e-24
754 | 2.6 | 9.360205e-24
756 | 2.6 | 9.840051e-24
758 | 2.6 | 1.03135e-23
760 | 2.6 | 1.09277e-23
762 | 2.6 | 1.154191e-23
764 | 2.6 | 1.213052e-23
766 | 2.6 | 1.277031e-23
768 | 2.6 | 1.351887e-23
770 | 2.6 | 1.426743e-23
772 | 2.6 | 1.512476e-23
774 | 2.6 | 1.599488e-23
776 | 2.6 | 1.712092e-23
778 | 2.6 | 1.804223e-23
780 | 2.6 | 1.914907e-23
380 | 2.65 | 1.713393e-24
382 | 2.65 | 1.713393e-24
384 | 2.65 | 1.632116e-24
386 | 2.65 | 1.593945e-24
388 | 2.65 | 1.563343e-24
390 | 2.65 | 1.5051e-24
392 | 2.65 | 1.465285e-24
394 | 2.65 | 1.391247e-24
396 | 2.65 | 1.368542e-24
398 | 2.65 | 1.312603e-24
400 | 2.65 | 1.242843e-24
402 | 2.65 | 1.201711e-24
404 | 2.65 | 1.154656e-24
406 | 2.65 | 1.095426e-24
408 | 2.65 | 1.049358e-24
410 | 2.65 | 1.000329e-24
412 | 2.65 | 9.542613e-25
414 | 2.65 | 9.187233e-25
416 | 2.65 | 8.845015e-25
418 | 2.65 | 8.479763e-25
420 | 2.65 | 8.157289e-25
422 | 2.65 | 0.0004057256
424 | 2.65 | 0.001496216
426 | 2.65 | 0.003376111
428 | 2.65 | 0.006051333
430 | 2.65 | 0.009828891
432 | 2.65 | 0.01502468
434 | 2.65 | 0.02244817
436 | 2.65 | 0.03264561
438 | 2.65 | 0.04656137
440 | 2.65 | 0.06867391
442 | 2.65 | 0.09700559
444 | 2.65 | 0.1350444
446 | 2.65 | 0.1907206
448 | 2.65 | 0.2643962
450 | 2.65 | 0.3622902
452 | 2.65 | 0.4889766
454 | 2.65 | 0.6518592
456 | 2.65 | 0.8117802
458 | 2.65 | 0.9358342
460 | 2.65 | 1
462 | 2.65 | 0.9953932
464 | 2.65 | 0.9213557
466 | 2.65 | 0.7969727
468 | 2.65 | 0.6475814
470 | 2.65 | 0.5274761
472 | 2.65 | 0.4359987
474 | 2.65 | 0.3672261
476 | 2.65 | 0.3122738
478 | 2.65 | 0.2654821
480 | 2.65 | 0.2204344
482 | 2.65 | 0.1744653
484 | 2.65 | 0.1411649
486 | 2.65 | 0.1132609
488 | 2.65 | 0.09098388
490 | 2.65 | 0.0739388
492 | 2.65 | 0.06150049
494 | 2.65 | 0.05083909
496 | 2.65 | 0.04100033
498 | 2.65 | 0.03389273
500 | 2.65 | 0.02749589
502 | 2.65 | 0.02223758
504 | 2.65 | 0.01770648
506 | 2.65 | 0.01416913
508 | 2.65 | 0.01088187
510 | 2.65 | 0.008999671
512 | 2.65 | 0.007377427
514 | 2.65 | 0.00586048
516 | 2.65 | 0.004656137
518 | 2.65 | 0.003494571
520 | 2.65 | 0.002806844
522 | 2.65 | 0.002089832
524 | 2.65 | 0.001486673
526 | 2.65 | 0.00082231
528 | 2.65 | 0.0003642646
530 | 2.65 | 0.0001551497
532 | 2.65 | 8.591642e-06
534 | 2.65 | 6.321158e-25
536 | 2.65 | 6.301415e-25
538 | 2.65 | 6.27509e-25
540 | 2.65 | 6.245475e-25
542 | 2.65 | 6.225732e-25
544 | 2.65 | 6.196117e-25
546 | 2.65 | 6.179664e-25
548 | 2.65 | 6.130306e-25
550 | 2.65 | 6.123725e-25
552 | 2.65 | 6.133597e-25
554 | 2.65 | 6.146759e-25
556 | 2.65 | 6.159921e-25
558 | 2.65 | 6.189536e-25
560 | 2.65 | 6.21586e-25
562 | 2.65 | 6.255347e-25
564 | 2.65 | 6.298124e-25
566 | 2.65 | 6.334321e-25
568 | 2.65 | 6.373807e-25
570 | 2.65 | 6.426456e-25
572 | 2.65 | 6.479105e-25
574 | 2.65 | 6.551497e-25
576 | 2.65 | 6.630471e-25
578 | 2.65 | 6.729187e-25
580 | 2.65 | 6.841066e-25
582 | 2.65 | 6.962817e-25
584 | 2.65 | 7.09773e-25
586 | 2.65 | 7.249095e-25
588 | 2.65 | 7.416913e-25
590 | 2.65 | 7.640671e-25
592 | 2.65 | 7.815071e-25
594 | 2.65 | 7.98947e-25
596 | 2.65 | 8.127674e-25
598 | 2.65 | 8.361303e-25
600 | 2.65 | 8.555446e-25
602 | 2.65 | 8.733136e-25
604 | 2.65 | 8.923988e-25
606 | 2.65 | 9.11155e-25
608 | 2.65 | 9.295821e-25
610 | 2.65 | 9.480092e-25
612 | 2.65 | 9.661073e-25
614 | 2.65 | 9.855216e-25
616 | 2.65 | 1.009543e-24
618 | 2.65 | 1.028299e-24
620 | 2.65 | 1.048371e-24
622 | 2.65 | 1.068115e-24
624 | 2.65 | 1.093123e-24
626 | 2.65 | 1.113524e-24
628 | 2.65 | 1.134255e-24
630 | 2.65 | 1.154327e-24
632 | 2.65 | 1.175387e-24
634 | 2.65 | 1.201382e-24
636 | 2.65 | 1.2231e-24
638 | 2.65 | 1.243172e-24
640 | 2.65 | 1.272458e-24
642 | 2.65 | 1.289569e-24
644 | 2.65 | 1.311616e-24
646 | 2.65 | 1.334321e-24
648 | 2.65 | 1.358671e-24
650 | 2.65 | 1.390589e-24
652 | 2.65 | 1.413623e-24
654 | 2.65 | 1.431063e-24
656 | 2.65 | 1.461007e-24
658 | 2.65 | 1.485028e-24
660 | 2.65 | 1.510036e-24
662 | 2.65 | 1.534386e-24
664 | 2.65 | 1.558407e-24
666 | 2.65 | 1.583087e-24
668 | 2.65 | 1.615663e-24
670 | 2.65 | 1.635077e-24
672 | 2.65 | 1.666009e-24
674 | 2.65 | 1.692991e-24
676 | 2.65 | 1.719645e-24
678 | 2.65 | 1.747614e-24
680 | 2.65 | 1.775913e-24
682 | 2.65 | 1.811122e-24
684 | 2.65 | 1.840408e-24
686 | 2.65 | 1.874301e-24
688 | 2.65 | 1.906548e-24
690 | 2.65 | 1.940112e-24
692 | 2.65 | 1.979928e-24
694 | 2.65 | 2.015137e-24
696 | 2.65 | 2.051004e-24
698 | 2.65 | 2.084896e-24
700 | 2.65 | 2.120763e-24
702 | 2.65 | 2.167818e-24
704 | 2.65 | 2.209937e-24
706 | 2.65 | 2.252386e-24
708 | 2.65 | 2.294834e-24
710 | 2.65 | 2.344521e-24
712 | 2.65 | 2.4077e-24
714 | 2.65 | 2.462981e-24
716 | 2.65 | 2.532412e-24
718 | 2.65 | 2.59921e-24
720 | 2.65 | 2.677855e-24
722 | 2.65 | 2.764725e-24
724 | 2.65 | 2.855545e-24
726 | 2.65 | 2.948996e-24
728 | 2.65 | 3.067127e-24
730 | 2.65 | 3.19151e-24
732 | 2.65 | 3.310299e-24
734 | 2.65 | 3.461665e-24
736 | 2.65 | 3.599868e-24
738 | 2.65 | 3.770977e-24
740 | 2.65 | 3.958539e-24
742 | 2.65 | 4.119776e-24
744 | 2.65 | 4.333662e-24
746 | 2.65 | 4.544258e-24
748 | 2.65 | 4.768016e-24
750 | 2.65 | 4.988483e-24
752 | 2.65 | 5.26818e-24
754 | 2.65 | 5.567621e-24
756 | 2.65 | 5.853899e-24
758 | 2.65 | 6.136887e-24
760 | 2.65 | 6.502139e-24
762 | 2.65 | 6.867391e-24
764 | 2.65 | 7.21619e-24
766 | 2.65 | 7.597894e-24
768 | 2.65 | 8.042119e-24
770 | 2.65 | 8.489635e-24
772 | 2.65 | 8.99638e-24
774 | 2.65 | 9.516288e-24
776 | 2.65 | 1.018756e-23
778 | 2.65 | 1.073379e-23
780 | 2.65 | 1.139191e-23
380 | 2.7 | 1.028239e-24
382 | 2.7 | 1.028239e-24
384 | 2.7 | 9.794629e-25
386 | 2.7 | 9.565561e-25
388 | 2.7 | 9.381912e-25
390 | 2.7 | 9.032385e-25
392 | 2.7 | 8.793444e-25
394 | 2.7 | 8.349131e-25
396 | 2.7 | 8.212875e-25
398 | 2.7 | 7.877172e-25
400 | 2.7 | 7.458531e-25
402 | 2.7 | 7.21169e-25
404 | 2.7 | 6.929305e-25
406 | 2.7 | 6.573855e-25
408 | 2.7 | 6.297393e-25
410 | 2.7 | 6.00316e-25
412 | 2.7 | 5.726698e-25
414 | 2.7 | 5.513428e-25
416 | 2.7 | 5.308057e-25
418 | 2.7 | 5.088863e-25
420 | 2.7 | 4.89534e-25
422 | 2.7 | 0.0006143365
424 | 2.7 | 0.00194451
426 | 2.7 | 0.004133096
428 | 2.7 | 0.00688981
430 | 2.7 | 0.01085308
432 | 2.7 | 0.01667259
434 | 2.7 | 0.02484202
436 | 2.7 | 0.0360387
438 | 2.7 | 0.05157978
440 | 2.7 | 0.07596761
442 | 2.7 | 0.1070695
444 | 2.7 | 0.1481833
446 | 2.7 | 0.2089258
448 | 2.7 | 0.2881122
450 | 2.7 | 0.3917852
452 | 2.7 | 0.5221169
454 | 2.7 | 0.6854265
456 | 2.7 | 0.8392575
458 | 2.7 | 0.9508294
460 | 2.7 | 1
462 | 2.7 | 0.9828199
464 | 2.7 | 0.9010664
466 | 2.7 | 0.7748815
468 | 2.7 | 0.628752
470 | 2.7 | 0.5140205
472 | 2.7 | 0.4263428
474 | 2.7 | 0.3601896
476 | 2.7 | 0.3062796
478 | 2.7 | 0.2598736
480 | 2.7 | 0.2150474
482 | 2.7 | 0.1701817
484 | 2.7 | 0.1378949
486 | 2.7 | 0.1108017
488 | 2.7 | 0.08959321
490 | 2.7 | 0.07308452
492 | 2.7 | 0.06088073
494 | 2.7 | 0.05035545
496 | 2.7 | 0.04073855
498 | 2.7 | 0.03331359
500 | 2.7 | 0.0271327
502 | 2.7 | 0.02186019
504 | 2.7 | 0.01743483
506 | 2.7 | 0.01371445
508 | 2.7 | 0.01055885
510 | 2.7 | 0.008615719
512 | 2.7 | 0.006850316
514 | 2.7 | 0.005381122
516 | 2.7 | 0.004148894
518 | 2.7 | 0.002954186
520 | 2.7 | 0.002148499
522 | 2.7 | 0.001555687
524 | 2.7 | 0.0008748025
526 | 2.7 | 0.0004492496
528 | 2.7 | 0.000207346
530 | 2.7 | 0.0001179897
532 | 2.7 | 6.184834e-06
534 | 2.7 | 3.793444e-25
536 | 2.7 | 3.781596e-25
538 | 2.7 | 3.765798e-25
540 | 2.7 | 3.748025e-25
542 | 2.7 | 3.736177e-25
544 | 2.7 | 3.718404e-25
546 | 2.7 | 3.708531e-25
548 | 2.7 | 3.67891e-25
550 | 2.7 | 3.674961e-25
552 | 2.7 | 3.680885e-25
554 | 2.7 | 3.688784e-25
556 | 2.7 | 3.696682e-25
558 | 2.7 | 3.714455e-25
560 | 2.7 | 3.730253e-25
562 | 2.7 | 3.753949e-25
564 | 2.7 | 3.779621e-25
566 | 2.7 | 3.801343e-25
568 | 2.7 | 3.825039e-25
570 | 2.7 | 3.856635e-25
572 | 2.7 | 3.888231e-25
574 | 2.7 | 3.931675e-25
576 | 2.7 | 3.979068e-25
578 | 2.7 | 4.03831e-25
580 | 2.7 | 4.10545e-25
582 | 2.7 | 4.178515e-25
584 | 2.7 | 4.259479e-25
586 | 2.7 | 4.350316e-25
588 | 2.7 | 4.451027e-25
590 | 2.7 | 4.585308e-25
592 | 2.7 | 4.689968e-25
594 | 2.7 | 4.794629e-25
596 | 2.7 | 4.877567e-25
598 | 2.7 | 5.017773e-25
600 | 2.7 | 5.134281e-25
602 | 2.7 | 5.240916e-25
604 | 2.7 | 5.35545e-25
606 | 2.7 | 5.468009e-25
608 | 2.7 | 5.578594e-25
610 | 2.7 | 5.689179e-25
612 | 2.7 | 5.797788e-25
614 | 2.7 | 5.914297e-25
616 | 2.7 | 6.058452e-25
618 | 2.7 | 6.171011e-25
620 | 2.7 | 6.291469e-25
622 | 2.7 | 6.409953e-25
624 | 2.7 | 6.560032e-25
626 | 2.7 | 6.682464e-25
628 | 2.7 | 6.806872e-25
630 | 2.7 | 6.92733e-25
632 | 2.7 | 7.053712e-25
634 | 2.7 | 7.209716e-25
636 | 2.7 | 7.340047e-25
638 | 2.7 | 7.460506e-25
640 | 2.7 | 7.636256e-25
642 | 2.7 | 7.738942e-25
644 | 2.7 | 7.871248e-25
646 | 2.7 | 8.007504e-25
648 | 2.7 | 8.153633e-25
650 | 2.7 | 8.345182e-25
652 | 2.7 | 8.483412e-25
654 | 2.7 | 8.588073e-25
656 | 2.7 | 8.767773e-25
658 | 2.7 | 8.911927e-25
660 | 2.7 | 9.062006e-25
662 | 2.7 | 9.208136e-25
664 | 2.7 | 9.352291e-25
666 | 2.7 | 9.500395e-25
668 | 2.7 | 9.695893e-25
670 | 2.7 | 9.812401e-25
672 | 2.7 | 9.998025e-25
674 | 2.7 | 1.015995e-24
676 | 2.7 | 1.031991e-24
678 | 2.7 | 1.048776e-24
680 | 2.7 | 1.065758e-24
682 | 2.7 | 1.086888e-24
684 | 2.7 | 1.104463e-24
686 | 2.7 | 1.124803e-24
688 | 2.7 | 1.144155e-24
690 | 2.7 | 1.164297e-24
692 | 2.7 | 1.188191e-24
694 | 2.7 | 1.209321e-24
696 | 2.7 | 1.230845e-24
698 | 2.7 | 1.251185e-24
700 | 2.7 | 1.272709e-24
702 | 2.7 | 1.300948e-24
704 | 2.7 | 1.326224e-24
706 | 2.7 | 1.351698e-24
708 | 2.7 | 1.377172e-24
710 | 2.7 | 1.406991e-24
712 | 2.7 | 1.444905e-24
714 | 2.7 | 1.478081e-24
716 | 2.7 | 1.519747e-24
718 | 2.7 | 1.559834e-24
720 | 2.7 | 1.60703e-24
722 | 2.7 | 1.659163e-24
724 | 2.7 | 1.713665e-24
726 | 2.7 | 1.769747e-24
728 | 2.7 | 1.84064e-24
730 | 2.7 | 1.915284e-24
732 | 2.7 | 1.986572e-24
734 | 2.7 | 2.077409e-24
736 | 2.7 | 2.160348e-24
738 | 2.7 | 2.263033e-24
740 | 2.7 | 2.375592e-24
742 | 2.7 | 2.472354e-24
744 | 2.7 | 2.600711e-24
746 | 2.7 | 2.727093e-24
748 | 2.7 | 2.861374e-24
750 | 2.7 | 2.993681e-24
752 | 2.7 | 3.161532e-24
754 | 2.7 | 3.341232e-24
756 | 2.7 | 3.513033e-24
758 | 2.7 | 3.682859e-24
760 | 2.7 | 3.902054e-24
762 | 2.7 | 4.121248e-24
764 | 2.7 | 4.330569e-24
766 | 2.7 | 4.559637e-24
768 | 2.7 | 4.826224e-24
770 | 2.7 | 5.094787e-24
772 | 2.7 | 5.398894e-24
774 | 2.7 | 5.7109e-24
776 | 2.7 | 6.113744e-24
778 | 2.7 | 6.441548e-24
780 | 2.7 | 6.836493e-24
380 | 2.75 | 6.868487e-25
382 | 2.75 | 6.868487e-25
384 | 2.75 | 6.542672e-25
386 | 2.75 | 6.389658e-25
388 | 2.75 | 6.266983e-25
390 | 2.75 | 6.033505e-25
392 | 2.75 | 5.873895e-25
394 | 2.75 | 5.577101e-25
396 | 2.75 | 5.486084e-25
398 | 2.75 | 5.261839e-25
400 | 2.75 | 4.982192e-25
402 | 2.75 | 4.817306e-25
404 | 2.75 | 4.628677e-25
406 | 2.75 | 4.391241e-25
408 | 2.75 | 4.206569e-25
410 | 2.75 | 4.010025e-25
412 | 2.75 | 3.825353e-25
414 | 2.75 | 3.682891e-25
416 | 2.75 | 3.545706e-25
418 | 2.75 | 3.399288e-25
420 | 2.75 | 0.000290463
422 | 2.75 | 0.001161852
424 | 2.75 | 0.002597283
426 | 2.75 | 0.004947896
428 | 2.75 | 0.008128215
430 | 2.75 | 0.01268434
432 | 2.75 | 0.01902124
434 | 2.75 | 0.02814932
436 | 2.75 | 0.04068065
438 | 2.75 | 0.05776283
440 | 2.75 | 0.08442158
442 | 2.75 | 0.1182694
444 | 2.75 | 0.1630392
446 | 2.75 | 0.2285978
448 | 2.75 | 0.3130194
450 | 2.75 | 0.4215803
452 | 2.75 | 0.5544123
454 | 2.75 | 0.7158686
456 | 2.75 | 0.8617597
458 | 2.75 | 0.962406
460 | 2.75 | 1
462 | 2.75 | 0.9736183
464 | 2.75 | 0.8865585
466 | 2.75 | 0.7599261
468 | 2.75 | 0.6166733
470 | 2.75 | 0.5056061
472 | 2.75 | 0.4207888
474 | 2.75 | 0.3556259
476 | 2.75 | 0.3019391
478 | 2.75 | 0.2556391
480 | 2.75 | 0.211054
482 | 2.75 | 0.1664688
484 | 2.75 | 0.1352064
486 | 2.75 | 0.1089962
488 | 2.75 | 0.08824693
490 | 2.75 | 0.07215407
492 | 2.75 | 0.06001847
494 | 2.75 | 0.04972959
496 | 2.75 | 0.0401662
498 | 2.75 | 0.03285846
500 | 2.75 | 0.026883
502 | 2.75 | 0.02176494
504 | 2.75 | 0.01741195
506 | 2.75 | 0.01377127
508 | 2.75 | 0.01092996
510 | 2.75 | 0.00893022
512 | 2.75 | 0.007258937
514 | 2.75 | 0.005764411
516 | 2.75 | 0.004513916
518 | 2.75 | 0.003500857
520 | 2.75 | 0.002675109
522 | 2.75 | 0.001887614
524 | 2.75 | 0.001251946
526 | 2.75 | 0.0008216594
528 | 2.75 | 0.0005555995
530 | 2.75 | 0.0001454953
532 | 2.75 | 4.01794e-06
534 | 2.75 | 2.533966e-25
536 | 2.75 | 2.526052e-25
538 | 2.75 | 2.515499e-25
540 | 2.75 | 2.503627e-25
542 | 2.75 | 2.495713e-25
544 | 2.75 | 2.483841e-25
546 | 2.75 | 2.477246e-25
548 | 2.75 | 2.457459e-25
550 | 2.75 | 2.454821e-25
552 | 2.75 | 2.458779e-25
554 | 2.75 | 2.464055e-25
556 | 2.75 | 2.469331e-25
558 | 2.75 | 2.481203e-25
560 | 2.75 | 2.491756e-25
562 | 2.75 | 2.507585e-25
564 | 2.75 | 2.524733e-25
566 | 2.75 | 2.539243e-25
568 | 2.75 | 2.555072e-25
570 | 2.75 | 2.576177e-25
572 | 2.75 | 2.597283e-25
574 | 2.75 | 2.626303e-25
576 | 2.75 | 2.657961e-25
578 | 2.75 | 2.697533e-25
580 | 2.75 | 2.742382e-25
582 | 2.75 | 2.791188e-25
584 | 2.75 | 2.845271e-25
586 | 2.75 | 2.905949e-25
588 | 2.75 | 2.973223e-25
590 | 2.75 | 3.06292e-25
592 | 2.75 | 3.132832e-25
594 | 2.75 | 3.202744e-25
596 | 2.75 | 3.258145e-25
598 | 2.75 | 3.351801e-25
600 | 2.75 | 3.429627e-25
602 | 2.75 | 3.500857e-25
604 | 2.75 | 3.577364e-25
606 | 2.75 | 3.652552e-25
608 | 2.75 | 3.726421e-25
610 | 2.75 | 3.80029e-25
612 | 2.75 | 3.87284e-25
614 | 2.75 | 3.950666e-25
616 | 2.75 | 4.04696e-25
618 | 2.75 | 4.122147e-25
620 | 2.75 | 4.202612e-25
622 | 2.75 | 4.281757e-25
624 | 2.75 | 4.382008e-25
626 | 2.75 | 4.463791e-25
628 | 2.75 | 4.546894e-25
630 | 2.75 | 4.627358e-25
632 | 2.75 | 4.711779e-25
634 | 2.75 | 4.815987e-25
636 | 2.75 | 4.903047e-25
638 | 2.75 | 4.983511e-25
640 | 2.75 | 5.10091e-25
642 | 2.75 | 5.169503e-25
644 | 2.75 | 5.257882e-25
646 | 2.75 | 5.348899e-25
648 | 2.75 | 5.446511e-25
650 | 2.75 | 5.574462e-25
652 | 2.75 | 5.666799e-25
654 | 2.75 | 5.73671e-25
656 | 2.75 | 5.856747e-25
658 | 2.75 | 5.95304e-25
660 | 2.75 | 6.053291e-25
662 | 2.75 | 6.150904e-25
664 | 2.75 | 6.247197e-25
666 | 2.75 | 6.346128e-25
668 | 2.75 | 6.476718e-25
670 | 2.75 | 6.554544e-25
672 | 2.75 | 6.678538e-25
674 | 2.75 | 6.786704e-25
676 | 2.75 | 6.89355e-25
678 | 2.75 | 7.005672e-25
680 | 2.75 | 7.119114e-25
682 | 2.75 | 7.260256e-25
684 | 2.75 | 7.377655e-25
686 | 2.75 | 7.513521e-25
688 | 2.75 | 7.642791e-25
690 | 2.75 | 7.777338e-25
692 | 2.75 | 7.936948e-25
694 | 2.75 | 8.07809e-25
696 | 2.75 | 8.22187e-25
698 | 2.75 | 8.357736e-25
700 | 2.75 | 8.501517e-25
702 | 2.75 | 8.690146e-25
704 | 2.75 | 8.85899e-25
706 | 2.75 | 9.029152e-25
708 | 2.75 | 9.199314e-25
710 | 2.75 | 9.398496e-25
712 | 2.75 | 9.651761e-25
714 | 2.75 | 9.873368e-25
716 | 2.75 | 1.01517e-24
718 | 2.75 | 1.041947e-24
720 | 2.75 | 1.073473e-24
722 | 2.75 | 1.108297e-24
724 | 2.75 | 1.144704e-24
726 | 2.75 | 1.182166e-24
728 | 2.75 | 1.229521e-24
730 | 2.75 | 1.279383e-24
732 | 2.75 | 1.327002e-24
734 | 2.75 | 1.38768e-24
736 | 2.75 | 1.443081e-24
738 | 2.75 | 1.511674e-24
740 | 2.75 | 1.586862e-24
742 | 2.75 | 1.651497e-24
744 | 2.75 | 1.737238e-24
746 | 2.75 | 1.821659e-24
748 | 2.75 | 1.911357e-24
750 | 2.75 | 1.999736e-24
752 | 2.75 | 2.111859e-24
754 | 2.75 | 2.231896e-24
756 | 2.75 | 2.346656e-24
758 | 2.75 | 2.460098e-24
760 | 2.75 | 2.606516e-24
762 | 2.75 | 2.752935e-24
764 | 2.75 | 2.892758e-24
766 | 2.75 | 3.045772e-24
768 | 2.75 | 3.223849e-24
770 | 2.75 | 3.403245e-24
772 | 2.75 | 3.606384e-24
774 | 2.75 | 3.8148e-24
776 | 2.75 | 4.083894e-24
778 | 2.75 | 4.302862e-24
780 | 2.75 | 4.56668e-24
380 | 2.8 | 4.963775e-25
382 | 2.8 | 4.963775e-25
384 | 2.8 | 4.728313e-25
386 | 2.8 | 4.617731e-25
388 | 2.8 | 4.529075e-25
390 | 2.8 | 4.360343e-25
392 | 2.8 | 4.244995e-25
394 | 2.8 | 4.030505e-25
396 | 2.8 | 3.964728e-25
398 | 2.8 | 3.802669e-25
400 | 2.8 | 3.600572e-25
402 | 2.8 | 3.481411e-25
404 | 2.8 | 3.345091e-25
406 | 2.8 | 3.173499e-25
408 | 2.8 | 3.040038e-25
410 | 2.8 | 2.897998e-25
412 | 2.8 | 2.764538e-25
414 | 2.8 | 2.661582e-25
416 | 2.8 | 2.56244e-25
418 | 2.8 | 5.807436e-05
420 | 2.8 | 0.0006959009
422 | 2.8 | 0.001851287
424 | 2.8 | 0.003555767
426 | 2.8 | 0.006213537
428 | 2.8 | 0.009895138
430 | 2.8 | 0.0150429
432 | 2.8 | 0.02240229
434 | 2.8 | 0.03272641
436 | 2.8 | 0.04674929
438 | 2.8 | 0.065653
440 | 2.8 | 0.09527169
442 | 2.8 | 0.1324118
444 | 2.8 | 0.1810296
446 | 2.8 | 0.2514776
448 | 2.8 | 0.3404194
450 | 2.8 | 0.4522402
452 | 2.8 | 0.5856053
454 | 2.8 | 0.7424214
456 | 2.8 | 0.878837
458 | 2.8 | 0.9685415
460 | 2.8 | 1
462 | 2.8 | 0.9723546
464 | 2.8 | 0.8858913
466 | 2.8 | 0.7585319
468 | 2.8 | 0.6161106
470 | 2.8 | 0.506387
472 | 2.8 | 0.4222116
474 | 2.8 | 0.3569113
476 | 2.8 | 0.3024786
478 | 2.8 | 0.2555767
480 | 2.8 | 0.2108675
482 | 2.8 | 0.1664442
484 | 2.8 | 0.1355577
486 | 2.8 | 0.1095329
488 | 2.8 | 0.08897045
490 | 2.8 | 0.07271687
492 | 2.8 | 0.06042898
494 | 2.8 | 0.05014299
496 | 2.8 | 0.04037178
498 | 2.8 | 0.03288847
500 | 2.8 | 0.02687321
502 | 2.8 | 0.02181125
504 | 2.8 | 0.01754051
506 | 2.8 | 0.01381316
508 | 2.8 | 0.01085796
510 | 2.8 | 0.00886654
512 | 2.8 | 0.007238322
514 | 2.8 | 0.005737846
516 | 2.8 | 0.004493804
518 | 2.8 | 0.003529075
520 | 2.8 | 0.002575786
522 | 2.8 | 0.001842707
524 | 2.8 | 0.001256435
526 | 2.8 | 0.0008337464
528 | 2.8 | 0.0004543375
530 | 2.8 | 0.000206387
532 | 2.8 | 4.163966e-05
534 | 2.8 | 1.831268e-25
536 | 2.8 | 1.825548e-25
538 | 2.8 | 1.817922e-25
540 | 2.8 | 1.809342e-25
542 | 2.8 | 1.803622e-25
544 | 2.8 | 1.795043e-25
546 | 2.8 | 1.790276e-25
548 | 2.8 | 1.775977e-25
550 | 2.8 | 1.774071e-25
552 | 2.8 | 1.77693e-25
554 | 2.8 | 1.780744e-25
556 | 2.8 | 1.784557e-25
558 | 2.8 | 1.793136e-25
560 | 2.8 | 1.800763e-25
562 | 2.8 | 1.812202e-25
564 | 2.8 | 1.824595e-25
566 | 2.8 | 1.835081e-25
568 | 2.8 | 1.84652e-25
570 | 2.8 | 1.861773e-25
572 | 2.8 | 1.877026e-25
574 | 2.8 | 1.897998e-25
576 | 2.8 | 1.920877e-25
578 | 2.8 | 1.949476e-25
580 | 2.8 | 1.981888e-25
582 | 2.8 | 2.017159e-25
584 | 2.8 | 2.056244e-25
586 | 2.8 | 2.100095e-25
588 | 2.8 | 2.148713e-25
590 | 2.8 | 2.213537e-25
592 | 2.8 | 2.264061e-25
594 | 2.8 | 2.314585e-25
596 | 2.8 | 2.354623e-25
598 | 2.8 | 2.422307e-25
600 | 2.8 | 2.478551e-25
602 | 2.8 | 2.530029e-25
604 | 2.8 | 2.585319e-25
606 | 2.8 | 2.639657e-25
608 | 2.8 | 2.693041e-25
610 | 2.8 | 2.746425e-25
612 | 2.8 | 2.798856e-25
614 | 2.8 | 2.8551e-25
616 | 2.8 | 2.92469e-25
618 | 2.8 | 2.979028e-25
620 | 2.8 | 3.037178e-25
622 | 2.8 | 3.094376e-25
624 | 2.8 | 3.166826e-25
626 | 2.8 | 3.225929e-25
628 | 2.8 | 3.285987e-25
630 | 2.8 | 3.344137e-25
632 | 2.8 | 3.405148e-25
634 | 2.8 | 3.480458e-25
636 | 2.8 | 3.543375e-25
638 | 2.8 | 3.601525e-25
640 | 2.8 | 3.686368e-25
642 | 2.8 | 3.735939e-25
644 | 2.8 | 3.799809e-25
646 | 2.8 | 3.865586e-25
648 | 2.8 | 3.93613e-25
650 | 2.8 | 4.028599e-25
652 | 2.8 | 4.095329e-25
654 | 2.8 | 4.145853e-25
656 | 2.8 | 4.232602e-25
658 | 2.8 | 4.302193e-25
660 | 2.8 | 4.374643e-25
662 | 2.8 | 4.445186e-25
664 | 2.8 | 4.514776e-25
666 | 2.8 | 4.586273e-25
668 | 2.8 | 4.680648e-25
670 | 2.8 | 4.736892e-25
672 | 2.8 | 4.826501e-25
674 | 2.8 | 4.904671e-25
676 | 2.8 | 4.981888e-25
678 | 2.8 | 5.062917e-25
680 | 2.8 | 5.1449e-25
682 | 2.8 | 5.246902e-25
684 | 2.8 | 5.331745e-25
686 | 2.8 | 5.429933e-25
688 | 2.8 | 5.523356e-25
690 | 2.8 | 5.620591e-25
692 | 2.8 | 5.735939e-25
694 | 2.8 | 5.837941e-25
696 | 2.8 | 5.941849e-25
698 | 2.8 | 6.040038e-25
700 | 2.8 | 6.143947e-25
702 | 2.8 | 6.280267e-25
704 | 2.8 | 6.402288e-25
706 | 2.8 | 6.525262e-25
708 | 2.8 | 6.648236e-25
710 | 2.8 | 6.792183e-25
712 | 2.8 | 6.975214e-25
714 | 2.8 | 7.135367e-25
716 | 2.8 | 7.336511e-25
718 | 2.8 | 7.530029e-25
720 | 2.8 | 7.757865e-25
722 | 2.8 | 8.009533e-25
724 | 2.8 | 8.272641e-25
726 | 2.8 | 8.543375e-25
728 | 2.8 | 8.885605e-25
730 | 2.8 | 9.245949e-25
732 | 2.8 | 9.590086e-25
734 | 2.8 | 1.00286e-24
736 | 2.8 | 1.042898e-24
738 | 2.8 | 1.092469e-24
740 | 2.8 | 1.146806e-24
742 | 2.8 | 1.193518e-24
744 | 2.8 | 1.255481e-24
746 | 2.8 | 1.316492e-24
748 | 2.8 | 1.381316e-24
750 | 2.8 | 1.445186e-24
752 | 2.8 | 1.526215e-24
754 | 2.8 | 1.612965e-24
756 | 2.8 | 1.695901e-24
758 | 2.8 | 1.777884e-24
760 | 2.8 | 1.883699e-24
762 | 2.8 | 1.989514e-24
764 | 2.8 | 2.090562e-24
766 | 2.8 | 2.201144e-24
768 | 2.8 | 2.329838e-24
770 | 2.8 | 2.459485e-24
772 | 2.8 | 2.606292e-24
774 | 2.8 | 2.756911e-24
776 | 2.8 | 2.951382e-24
778 | 2.8 | 3.109628e-24
780 | 2.8 | 3.300286e-24
380 | 2.85 | 3.811859e-25
382 | 2.85 | 3.811859e-25
384 | 2.85 | 3.63104e-25
386 | 2.85 | 3.54612e-25
388 | 2.85 | 3.478038e-25
390 | 2.85 | 3.348463e-25
392 | 2.85 | 3.259883e-25
394 | 2.85 | 3.095168e-25
396 | 2.85 | 3.044656e-25
398 | 2.85 | 2.920205e-25
400 | 2.85 | 2.765007e-25
402 | 2.85 | 2.673499e-25
404 | 2.85 | 2.568814e-25
406 | 2.85 | 2.437042e-25
408 | 2.85 | 2.334553e-25
410 | 2.85 | 2.225476e-25
412 | 2.85 | 2.122987e-25
414 | 2.85 | 2.043924e-25
416 | 2.85 | 1.967789e-25
418 | 2.85 | 0.0003529283
420 | 2.85 | 0.001240849
422 | 2.85 | 0.002543192
424 | 2.85 | 0.004484627
426 | 2.85 | 0.007745242
428 | 2.85 | 0.01206442
430 | 2.85 | 0.01797218
432 | 2.85 | 0.02650073
434 | 2.85 | 0.03827965
436 | 2.85 | 0.05420937
438 | 2.85 | 0.07547584
440 | 2.85 | 0.1084187
442 | 2.85 | 0.1492679
444 | 2.85 | 0.2020498
446 | 2.85 | 0.277306
448 | 2.85 | 0.3703514
450 | 2.85 | 0.4841874
452 | 2.85 | 0.6150073
454 | 2.85 | 0.7598829
456 | 2.85 | 0.8821376
458 | 2.85 | 0.9648609
460 | 2.85 | 1
462 | 2.85 | 0.9846266
464 | 2.85 | 0.9084919
466 | 2.85 | 0.7803807
468 | 2.85 | 0.6308199
470 | 2.85 | 0.5176428
472 | 2.85 | 0.4314056
474 | 2.85 | 0.3641288
476 | 2.85 | 0.3081259
478 | 2.85 | 0.2601757
480 | 2.85 | 0.2147877
482 | 2.85 | 0.1701318
484 | 2.85 | 0.1389458
486 | 2.85 | 0.1126647
488 | 2.85 | 0.09165447
490 | 2.85 | 0.0750366
492 | 2.85 | 0.06241581
494 | 2.85 | 0.05150073
496 | 2.85 | 0.04143485
498 | 2.85 | 0.03387262
500 | 2.85 | 0.02772328
502 | 2.85 | 0.02250366
504 | 2.85 | 0.01822108
506 | 2.85 | 0.01448023
508 | 2.85 | 0.0113836
510 | 2.85 | 0.009289898
512 | 2.85 | 0.007547584
514 | 2.85 | 0.006005124
516 | 2.85 | 0.004706442
518 | 2.85 | 0.00366325
520 | 2.85 | 0.00275549
522 | 2.85 | 0.002166911
524 | 2.85 | 0.001549048
526 | 2.85 | 0.00101757
528 | 2.85 | 0.0006472914
530 | 2.85 | 0.0004258419
532 | 2.85 | 6.753294e-05
534 | 2.85 | 1.406296e-25
536 | 2.85 | 1.401903e-25
538 | 2.85 | 1.396047e-25
540 | 2.85 | 1.389458e-25
542 | 2.85 | 1.385066e-25
544 | 2.85 | 1.378477e-25
546 | 2.85 | 1.374817e-25
548 | 2.85 | 1.363836e-25
550 | 2.85 | 1.362372e-25
552 | 2.85 | 1.364568e-25
554 | 2.85 | 1.367496e-25
556 | 2.85 | 1.370425e-25
558 | 2.85 | 1.377013e-25
560 | 2.85 | 1.38287e-25
562 | 2.85 | 1.391654e-25
564 | 2.85 | 1.401171e-25
566 | 2.85 | 1.409224e-25
568 | 2.85 | 1.418009e-25
570 | 2.85 | 1.429722e-25
572 | 2.85 | 1.441435e-25
574 | 2.85 | 1.45754e-25
576 | 2.85 | 1.47511e-25
578 | 2.85 | 1.497072e-25
580 | 2.85 | 1.521962e-25
582 | 2.85 | 1.549048e-25
584 | 2.85 | 1.579063e-25
586 | 2.85 | 1.612738e-25
588 | 2.85 | 1.650073e-25
590 | 2.85 | 1.699854e-25
592 | 2.85 | 1.738653e-25
594 | 2.85 | 1.777452e-25
596 | 2.85 | 1.808199e-25
598 | 2.85 | 1.860176e-25
600 | 2.85 | 1.903367e-25
602 | 2.85 | 1.942899e-25
604 | 2.85 | 1.985359e-25
606 | 2.85 | 2.027086e-25
608 | 2.85 | 2.068082e-25
610 | 2.85 | 2.109078e-25
612 | 2.85 | 2.149341e-25
614 | 2.85 | 2.192533e-25
616 | 2.85 | 2.245974e-25
618 | 2.85 | 2.287701e-25
620 | 2.85 | 2.332357e-25
622 | 2.85 | 2.376281e-25
624 | 2.85 | 2.431918e-25
626 | 2.85 | 2.477306e-25
628 | 2.85 | 2.523426e-25
630 | 2.85 | 2.568082e-25
632 | 2.85 | 2.614934e-25
634 | 2.85 | 2.672767e-25
636 | 2.85 | 2.721083e-25
638 | 2.85 | 2.765739e-25
640 | 2.85 | 2.830893e-25
642 | 2.85 | 2.86896e-25
644 | 2.85 | 2.918009e-25
646 | 2.85 | 2.968521e-25
648 | 2.85 | 3.022694e-25
650 | 2.85 | 3.093704e-25
652 | 2.85 | 3.144949e-25
654 | 2.85 | 3.183748e-25
656 | 2.85 | 3.250366e-25
658 | 2.85 | 3.303807e-25
660 | 2.85 | 3.359444e-25
662 | 2.85 | 3.413616e-25
664 | 2.85 | 3.467057e-25
666 | 2.85 | 3.521962e-25
668 | 2.85 | 3.594436e-25
670 | 2.85 | 3.637628e-25
672 | 2.85 | 3.706442e-25
674 | 2.85 | 3.766471e-25
676 | 2.85 | 3.825769e-25
678 | 2.85 | 3.887994e-25
680 | 2.85 | 3.950952e-25
682 | 2.85 | 4.029283e-25
684 | 2.85 | 4.094436e-25
686 | 2.85 | 4.169839e-25
688 | 2.85 | 4.241581e-25
690 | 2.85 | 4.316252e-25
692 | 2.85 | 4.404832e-25
694 | 2.85 | 4.483163e-25
696 | 2.85 | 4.562958e-25
698 | 2.85 | 4.63836e-25
700 | 2.85 | 4.718155e-25
702 | 2.85 | 4.82284e-25
704 | 2.85 | 4.916545e-25
706 | 2.85 | 5.010981e-25
708 | 2.85 | 5.105417e-25
710 | 2.85 | 5.215959e-25
712 | 2.85 | 5.356515e-25
714 | 2.85 | 5.479502e-25
716 | 2.85 | 5.633968e-25
718 | 2.85 | 5.782577e-25
720 | 2.85 | 5.95754e-25
722 | 2.85 | 6.150805e-25
724 | 2.85 | 6.352855e-25
726 | 2.85 | 6.560761e-25
728 | 2.85 | 6.823572e-25
730 | 2.85 | 7.100293e-25
732 | 2.85 | 7.364568e-25
734 | 2.85 | 7.701318e-25
736 | 2.85 | 8.008785e-25
738 | 2.85 | 8.389458e-25
740 | 2.85 | 8.806735e-25
742 | 2.85 | 9.165447e-25
744 | 2.85 | 9.641288e-25
746 | 2.85 | 1.010981e-24
748 | 2.85 | 1.060761e-24
750 | 2.85 | 1.10981e-24
752 | 2.85 | 1.172035e-24
754 | 2.85 | 1.238653e-24
756 | 2.85 | 1.302343e-24
758 | 2.85 | 1.3653e-24
760 | 2.85 | 1.446559e-24
762 | 2.85 | 1.527818e-24
764 | 2.85 | 1.605417e-24
766 | 2.85 | 1.690337e-24
768 | 2.85 | 1.789165e-24
770 | 2.85 | 1.888726e-24
772 | 2.85 | 2.001464e-24
774 | 2.85 | 2.11713e-24
776 | 2.85 | 2.266471e-24
778 | 2.85 | 2.387994e-24
780 | 2.85 | 2.534407e-24